## Sheet1
nombre_producto | num_articulo | familia_producto | metodo_aplicacion | sustrato_aplicacion | bright_matt | tono_color_cocido | viscosidad | consistencia | shelf_life | color | frase_dilucion | disolvente_recomendado | dilucion_maxima | temperatura_coccion | Frase Resistencia MW
PLG P2117 | 36 | Paste Luster Gold | Decals or Direct Screen-Printing | Porcelain, Tiles and Bone China | bright | copper | 2.00-3.00 | Medium | 6 months | Brown | Not necessary | TH 500 | 20 | 580-620
PBG 061015-I | 37 | Paste Bright Gold | Decals or Direct Screen-Printing | Porcelain and Tiles | bright | yellow golden | 2.00-3.50 | Medium | 6 months | Brown | Not necessary | TH 500 | 10 | 770-860
PBP 09104 | 38 | Paste Bright Platinum | Decals or Direct Screen-Printing | Porcelain, Tiles and Bone China | bright | dark greyish platinum | 2.00-4.00 | Medium-High | 6 months | Dark Brown | Not necessary | TH 500 | 10 | 770-860
LBG 031020 | 40 | Liquid Bright Gold | Brush | Porcelain and Tiles | bright | lemon-yellow golden | 0.015-0.030 | Medium | 12 months | Brown | Not necessary | D75 | 5 | 770-860
LBG 55-1 | 41 | Liquid Bright Gold | Brush | Porcelain and Tiles | bright | reddish golden | 0.010-0.035 | Medium | 12 months | Brown | Not necessary | D75 | 5 | 770-860
PBG 061015 | 42 | Paste Bright Gold | Decals or Direct Screen-Printing | Porcelain and Tiles | bright | yellow golden |  | Medium | 6 months | Brown |  | TH 500 |  | 770-860
PBG 061040 | 43 | Paste Bright Gold |  |  | bright |  |  |  | 6 months |  |  | TH 500 |  | 770-860
PBG 061018 | 44 | Paste Bright Gold | Decals or Direct Screen-Printing | Porcelain and Tiles | bright | yellow golden | 1.00-2.50 | Low-Medium | 6 months | Brown | Not necessary | TH 500 | 5 | 770-860
PBP 09144 | 45 | Paste Bright Platinum | Decals or Direct Screen-Printing | Porcelain and Tiles | bright | dark greyish platinum |  | Medium | 6 months | Dark Brown |  | TH 500 |  | 770-860
SCREEN CLEANER 1555-N | 46 | Solvent |  |  | N/A
LBP 335 | 47 | Liquid Bright Platinum | Brush | Porcelain and Tiles | bright | dark greyish platinum |  | Medium-High | 12 months | Dark Brown |  | D75 |  | 770-860
LBP 07188H | 48 | Liquid Bright Platinum | Brush | Porcelain, Tiles and Bone China | bright | white platinum |  | Medium | 12 months | Brown |  | D75 |  | 770-860
PBG 05100EX | 49 | Paste Bright Gold | Direct Screen-Printing | Porcelain and Tiles | bright | reddish golden |  |  | 6 months | Brown |  | TH 500 |  | 770-860
LBG 03200 | 50 | Liquid Bright Gold | Brush | Glass | bright |  |  |  | 12 months | Brown |  |  |  | 580-620
LBG 334 7P | 51 | Liquid Bright Gold | Brush | Porcelain and Tiles | bright | yellow golden |  | Medium | 12 months | Brown |  |  |  | 770-860
D 75 | 52 | Solvent |  |  | N/A
LBG 031021 | 54 | Liquid Bright Gold | Brush | Porcelain and Tiles | bright | lemon-yellow golden |  | Medium | 12 months |  |  |  |  | 770-860
LBP 070006 | 55 | Liquid Bright Platinum | Brush |  | bright |  |  |  | 12 months |  |  | D75
TH 500 | 56 | Solvent
PBG 062100 10P | 57 | Paste Bright Gold |  |  | bright | [6 empty] | TH 500 |  | 770-860
LBG 031004 | 58 | Liquid Bright Gold | Brush | Porcelain and Tiles | bright |  |  | Medium | 12 months |  |  |  |  | 770-860
LBG 333BG 10P | 59 | Liquid Bright Gold | Brush |  | bright | [8 empty] | 770-860
LBP 072007 | 60 | Liquid Bright Platinum | Brush |  | bright |  |  |  | 12 months |  |  | D75
LLG 430 | 61 | Liquid Luster Gold | Brush | Porcelain, Tiles or Glass | bright | [6 empty] | D75
LLG 452 | 62 | Liquid Luster Gold | Brush | Porcelain, Tiles or Glass | bright | [6 empty] | D75
PBP 09129 | 63 | Paste Bright Platinum | Decals or Direct Screen-Printing | [5 empty] | 6 months | Dark Brown |  | TH 500 |  | 770-860
PBG 061015P | 65 | Paste Bright Gold | Decals or Direct Screen-Printing | [8 empty] | TH 500 |  | 770-860
LBG 334 12P | 66 | Liquid Bright Gold | Brush |  | bright | [8 empty] | 770-860
PBG 061028 | 67 | Paste Bright Gold | Decals or Direct Screen-Printing | [8 empty] | TH 500 |  | 770-860
PBG 061004B | 69 | Paste Bright Gold | [9 empty] | TH 500 |  | 770-860
LLG 4020 | 70 | Liquid Luster Gold | Brush | Porcelain, Tiles or Glass
PBG 061530 | 71 | Paste Bright Gold | Decals or Direct Screen-Printing | [8 empty] | TH 500 |  | 770-860
LBP 070002 | 83 | Liquid Bright Platinum | Brush |  | bright |  |  |  | 12 months |  |  | D75
LBP 335L | 86 | Liquid Bright Platinum | Brush | Porcelain and Tiles | bright |  |  |  | 12 months |  |  | D75 |  | 770-860
LBG 334 10P | 87 | Liquid Bright Gold | Brush | Porcelain and Tiles | bright | [6 empty] | D75 |  | 770-860
LBP 02802 | 88 | Liquid Bright Platinum | Brush | Porcelain and Tiles | bright |  |  |  | 12 months |  |  | D75 |  | 770-860
LBG 334 8P | 89 | Liquid Bright Gold | Brush | Porcelain and Tiles | bright | [8 empty] | 770-860
LBG 03170 8P | 91 | Liquid Bright Gold | Brush |  | bright | [8 empty] | 770-860
LBG 03170 10P | 92 | Liquid Bright Gold | Brush |  | bright | [8 empty] | 770-860
LBG 03170 12P | 93 | Liquid Bright Gold | Brush |  | bright | [8 empty] | 770-860
PBP 09150 | 94 | Paste Bright Platinum | Decals or Direct Screen-Printing | Porcelain and Tiles | bright | greyish platinum | 2.00-3.50 | Medium-High | 6 months | Dark Brown | Not necessary | TH 500 | 10 | 770-860
LBG 031003H | 100 | Liquid Bright Gold | Brush | Porcelain and Tiles | bright | lemon-yellow golden | 0.015-0.035 | Medium | 12 months | Dark Brown | Not necessary | D75 | 5 | 770-860
PBG 062080 | 101 | Paste Bright Gold | [9 empty] | TH 500 |  | 580-620
PBP 0195CN | 102 | Paste Bright Platinum | Neoprene Banding | Porcelain, Tiles and Bone China | bright | platinum |  | Medium-High | 6 months | Dark Brown | Not necessary | D75 | 10 | 770-860
PBG 05155 | 103 | Paste Bright Gold | Direct Screen-Printing | Tiles | bright | reddish golden | 2,00 - 3,00 | Medium | 6 months | Brown | Not necessary | TH 500 | 5 | 770-860
LBG 03125M 7.5P | 106 | Liquid Bright Gold | Brush | Porcelain, Tiles and Bone China | bright | yellow golden | 0.010-0.030 | Medium | 12 months | Brown | Not necessary | D75 | 5 | 770-860
PBG 06203 8P | 107 | Paste Bright Gold | [9 empty] | TH 500
LBG 03127 10P | 108 | Liquid Bright Gold | Brush | Porcelain, Tiles and Bone China | bright | yellow golden | 0.020-0.045 | Medium | 12 months | Red | Not necessary | D75 | 10 | 770-860
LBG 03132 | 109 | Liquid Bright Gold | Brush | Porcelain and Tiles | bright | lemon-yellow golden | 0.015-0.030 | Medium | 12 months |  | Not necessary | D75 | 5 | 770-860
PBG 061018FP | 110 | Paste Bright Gold | [9 empty] | TH 500
LBG 03125 8P | 112 | Liquid Bright Gold | Brush | Porcelain, Tiles and Bone China | bright | yellow golden | 0.010-0.040 | Medium | 12 months | Brown | Not necessary | D75 | 5 | 770-860
LBG 03113 10P | 113 | Liquid Bright Gold | Brush |  | bright
PBP 092010 | 114 | Paste Bright Platinum | Brush
LBG 03127 12P | 115 | Liquid Bright Gold | Brush | Porcelain, Tiles and Bone China | bright | yellow golden | 0.020-0.045 | Medium | 12 months | Red | Not necessary | D75 | 10 | 770-860
PBG 061069 | 116 | Paste Bright Gold | Decals or Direct Screen-Printing | Porcelain, Tiles and Bone China | [7 empty] | TH 500
PBG 06101 | 118 | Paste Bright Gold | [9 empty] | TH 500
PBP 08105 | 119 | Paste Bright Platinum
PLG P-3200 | 120 | Paste Luster Gold
MOS-100B | 121
LBP 02805 | 122 | Liquid Bright Platinum | Brush |  | bright |  |  |  | 12 months |  |  | D75
PBG 061080 | 139 | Paste Bright Gold | [9 empty] | TH 500
LBP 071010 | 140 | Liquid Bright Platinum | Brush |  | bright |  |  |  | 12 months |  |  | D75
PLU P-200 | 141 | Paste Luster
BLG 16307 16P | 145 | Burnish Liquid Gold | Brush | Porcelain, Tiles and Bone China | matt | yellow golden | 0.010-0.040 | Medium | 12 months | Brown | Not necessary | D75 | 10 | 770-860
LBG 032014 | 146 | Liquid Bright Gold | Brush |  | bright
PBG 06202 12P | 147 | Liquid Bright Gold |  | Glass | [7 empty] | TH 500
LBG 01297 28P | 153 | Inglaze Liquid Gold | Brush or Spray | Porcelain, Tiles and Bone China | bright | dark golden | 0.020-0.050 | Medium-High | 12 months | Brown | Not necessary | D75 | 10 | 770-1200
LBP 07135 | 154 | Paste Bright Platinum | Brush |  | bright |  |  |  | 12 months |  |  | D75
LBP 1207 | 156 | Paste Bright Platinum | Brush |  | bright |  |  |  | 12 months |  |  | D75
LLF-003-GOLDEN | 157 | [10 empty] | D75
PBP 092002 | 158 | Paste Bright Platinum | [9 empty] | D75
LBP 02802P | 161 | Liquid Bright Platinum | Brush |  | bright |  |  |  | 12 months |  |  | D75
Au TDM 40% (ECO B) | 166 | [10 empty] | D75
D 81 | 186 | [10 empty] | D75
PBP 092012 | 193 | Paste Bright Platinum
PBP 092015 | 194 | Paste Bright Platinum | Decals or Direct Screen-Printing | Glass | bright | platinum | 2.00-4.00 | Medium | 6 months | Dark Brown | Not necessary | TH 500 | 10 | 770-860
PBG 052057 TH | 198 | Thermoplastic Paste Gold | Direct Screen-Printing | Glass | bright | yellow golden | 2.00-3.00 | Medium | 6 months | Dark Brown | N/A | N/A | N/A | 580-620
PBP 08201 TH | 199 | Thermoplastic Paste Platinum
DIL 1510 | 200 | Solvent
SCREENCLEANER 1555L | 225 | Solvent
MEDIUM OI 8724 | 227
LBG 032033 | 334 | Paste Bright Gold | Brush |  | bright
PBG 061080B | 335 | Paste Bright Gold | Brush | [8 empty] | TH 500
PBG 06100 8P | 338 | Paste Bright Gold | Brush | [8 empty] | TH 500
PBP 08153 | 344 | Paste Bright Platinum | Brush
LBG 031024 | 352 | Liquid Bright Gold | Brush |  | bright
PLU P-585 | 355 | Paste Luster | Brush
PBP 09104H | 361 | Paste Bright Platinum | Brush | [5 empty] | 6 months | Dark Brown |  | TH 500
PBG 06900MW | 362 | Paste Bright Gold | Brush | [8 empty] | TH 500 |  |  | This film is microwave oven resistant (it will not present conductivity when heated in a microwave oven).
LBG 03125 12P | 367 | Liquid Bright Gold | Brush |  | bright
LLU 792 | 377 | Liquid Luster | Brush
Albert | 378 |  | Brush
PBG 062120 | 380 | Paste Bright Gold | Brush | Glass | bright | lemon-yellow golden | 1.50-3,00 | Medium | 6 months | Red | Not necessary | TH 500 | 10 | 580-620
PBG 062125 | 381 | Paste Bright Gold | Brush | [8 empty] | TH 500
PBP 09110 | 394 | Paste Bright Platinum | Brush | [5 empty] | 6 months | Dark Brown |  | TH 500
PBP 09194 | 403 | Paste Bright Platinum | Brush | Porcelain and Tiles | bright | greyish platinum | 1.50-3.50 | Medium | 6 months | Dark Brown | Not necessary | TH 500 | 10 | 770-860
LBG 03900MW | 405 | Liquid Bright Gold | Brush |  | bright | [9 empty] | This film is microwave oven resistant (it will not present conductivity when heated in a microwave oven).
PBG 062105 | 411 | Paste Bright Gold | Brush | [8 empty] | TH 500
PBG 025030 TH | 412 | Thermoplastic Paste Copper | Brush | [8 empty] | N/A
PBG 025035 TH | 413 | Thermoplastic Paste Copper | Brush | [8 empty] | N/A
PBP 08117 | 416 | Paste Bright Platinum
BLG 16900 22P | 418 | Burnish Liquid Gold
LBG 1210 10P | 419 | Liquid Bright Gold | Brush |  | bright
LLG 675 | 420 | Liquid Luster Gold | Brush
LBG 032015 10P | 422 | Liquid Bright Gold | Brush |  | bright
LBG 032020 10P | 423 | Liquid Bright Gold | Brush |  | bright
BBG 064040 12P | 427 | Banding Bright Gold | Brush
PBP 092010B | 429 | Paste Bright Platinum | Brush
PLG P-21608 | 431 | Paste Luster Gold | Brush
PBG 06108FP | 434 | Paste Bright Gold | Brush | [8 empty] | TH 500
LBP 07195H | 435 | Liquid Bright Platinum | Brush |  | bright |  |  |  | 12 months |  |  | D75
BBG 03905MW | 436 | Banding Bright Gold | Brush | [8 empty] | D75 |  |  | This film is microwave oven resistant (it will not present conductivity when heated in a microwave oven).
LLU 457 | 440 | Liquid Luster | Brush | [8 empty] | D75
PBP 092020 | 442 | Paste Bright Platinum | Brush
LLG 702 | 446 | Liquid Luster Gold | Brush
LLU 700 | 447 | Liquid Luster Gold | Brush
DILUANT SPRAY 86 | 448 | Solvent | Brush
LBP 07900 MW | 450 | Liquid Bright Platinum | Brush | Porcelain and Tiles | bright | dark greyish platinum | 0.010-0.030 | Low-Medium | 12 months | Brown | Not necessary | D75 | 5 | 770-860 | This film is microwave oven resistant (it will not present conductivity when heated in a microwave oven).
LLU 512 | 451 | Liquid Luster | Brush
LLU 697 | 453 | Liquid Luster | Brush
LLU 482 | 454 | Liquid Luster | Brush
LLU 712 | 455 | Liquid Luster | Brush
LLG 1333 | 456 | Liquid Luster Gold | Brush
LLG 444-2 | 457 | Liquid Luster Gold | Brush
LLG 593 | 458 | Liquid Luster Gold | Brush
LBG 03910MW | 461 | Liquid Bright Gold | Brush |  | bright | [9 empty] | This film is microwave oven resistant (it will not present conductivity when heated in a microwave oven).
LBG 03127L 12P | 462 | Liquid Bright Gold | Brush |  | bright
LMG 12009 16P | 464 |  | Brush |  | matt
LBG 031020V | 469 | Liquid Bright Gold | Brush |  | bright
PLG P-25001 | 470 | Paste Luster Gold
PBG 06100FP 7P | 471 | Paste Bright Gold | [9 empty] | TH 500
LBG 03125 10P | 472 | Liquid Bright Gold | Brush |  | bright
PBG 062115 10P | 474 | Paste Bright Gold | Decals or Direct Screen-Printing | [8 empty] | TH 500
BBG 042110 | 475 | Banding Bright Gold | Neoprene Banding
BBG 042115 | 476 | Banding Bright Gold | Neoprene Banding
LLU 210B | 477 | Liquid Luster
LBP 072500 | 479 | Liquid Bright Platinum | Brush |  | bright |  |  |  | 12 months |  |  | D75
PBP R01979 | 484 | Paste Bright Platinum | [9 empty] | D75
PBP R01868 | 485 | Paste Bright Platinum | [9 empty] | D75
LBG 03132A | 486 | Liquid Bright Gold | Brush |  | bright
PBG 052100 TH | 487 | Thermoplastic Paste Gold | Direct Screen-Printing | Glass | bright | yellow golden |  | Medium | 6 months | Dark Brown | Not necessary | N/A | N/A | 580-620
PLU P-457 | 488 | Paste Luster
LBG 032015 8P | 489 | Liquid Bright Gold | Brush | Glass | bright | lemon-yellow golden | 0.010-0.040 | Low-Medium | 12 months | Red | Not necessary | D75 | 5 | 580-620
PBG 025028 TH | 492 | Thermoplastic Paste Copper | Direct Screen-Printing | Glass | bright | copper |  | Low-Medium | 6 months | Dark Brown | Not necessary | N/A | N/A | 580-620
PBG 06130 RCI-II 9P | 495 | Paste Bright Gold | [9 empty] | TH 500
PBP 09190S | 496 | Paste Bright Platinum | Decals or Direct Screen-Printing | Porcelain, Tiles and Bone China | bright | white platinum | 2.00-4.00 | Medium-High | 6 months | Dark Brown | Not necessary | TH 500 | 10 | 770-860
LBP 1205 | 497 | Liquid Bright Platinum | Brush |  | bright |  |  |  | 12 months |  |  | D75
LBP 07980 MW | 499 | Liquid Bright Platinum | Brush | Porcelain and Tiles | bright | dark greyish platinum | 0.010-0.030 | Low-Medium | 12 months | Brown | Not necessary | D75 | 5 | 770-860 | This film is microwave oven resistant (it will not present conductivity when heated in a microwave oven).
PBG 025040 TH | 501 | Thermoplastic Paste Copper | Direct Screen-Printing | [8 empty] | N/A
PBP 082017 TH | 502 | Thermoplastic Paste Platinum | [9 empty] | D75
PBP 08153BA | 507 | Paste Bright Platinum | [9 empty] | D75
PBP 0190CN | 508 | Banding Bright Platinum | [9 empty] | D75
PBP 09110B | 509 | Paste Bright Platinum | [6 empty] | 6 months | Dark Brown |  | D75
PBP 09170 MW | 510 | Paste Bright Platinum | Decals or Direct Screen-Printing | Porcelain and Tiles | bright | dark greyish platinum | 2.00-3.00 | Medium | 6 months | Brown | Not necessary | TH 500 | 10 | 770-860 | This film is microwave oven resistant (it will not present conductivity when heated in a microwave oven).
LBG 031003 7P | 511 | Liquid Bright Gold | Brush | Porcelain and Tiles | bright | lemon-yellow golden | 0.015-0.030 | Medium | 12 months | Brown | Not necessary | D75 | 5 | 770-860
LBG 031015 8P | 512 | Liquid Bright Gold | Brush |  | bright
LBG 03145 8P | 515 | Liquid Bright Gold | Brush |  | bright
LLG 496 | 516 | Liquid Luster Gold | Brush
LLG 10 | 517 | Liquid Luster Gold | Brush
LLG 2515 | 518 | Liquid Luster Gold | Brush
LLU 762 | 520 | Liquid Luster | Brush
PBG 052060 TH | 527 | Thermoplastic Paste Gold | Direct Screen-Printing | [8 empty] | N/A
LBG 032020 12P | 528 | Liquid Bright Gold | Brush |  | bright
LBG 031005 | 529 | Liquid Bright Gold | Brush |  | bright
LBG 031024 7P | 543 | Liquid Bright Gold | Brush |  | bright
LBP 070072 | 545 | Liquid Bright Platinum | Brush |  | bright |  |  |  | 12 months |  |  | D75
PLU P-1603 | 546 | Paste Luster | [9 empty] | D75
PBG 052085 TH | 547 | Thermoplastic Paste Gold | Direct Screen-Printing | [8 empty] | N/A
PBG 052120 TH – RED | 548 | Thermoplastic Paste Gold | Direct Screen-Printing |  | bright | [6 empty] | N/A
PBG 052125 TH | 549 | Thermoplastic Paste Gold | Direct Screen-Printing | [8 empty] | N/A
D 95 | 553 | Solvent | [9 empty] | D75
PBP 09127 | 554 | Paste Bright Platinum | [6 empty] | 6 months | Dark Brown |  | TH 500
LLG 945 | 555 | Liquid Luster Gold
LBP 072025 | 556 | Liquid Bright Platinum | Brush |  | bright |  |  |  | 12 months |  |  | D75
LLG 774 | 558 | Liquid Luster Gold | [9 empty] | D75
LBG 03127 15P | 560 | Liquid Bright Gold | Brush | Porcelain, Tiles and Bone China | bright | yellow golden | 0.015-0.040 | Medium | 12 months | Red | Not necessary | D75 | 5
BLG R-02134 30P | 561 | Burnish Liquid Gold | [9 empty] | D75
PBP 08161 | 564 | Paste Bright Platinum | [9 empty] | D75
D 74 | 569 | Solvent | [9 empty] | D75
D 73 | 570 | Solvent
LBG 032020 9P | 571 | Liquid Bright Gold | Brush |  | bright
PBG 06408 10P | 573 | Paste Bright Gold | [9 empty] | TH 500
LBG | 576 | Liquid Bright Gold | Brush |  | bright
PBG 052105 TH | 578 | Thermoplastic Paste Gold | Direct Screen-Printing | [8 empty] | N/A
PBG 052110 TH | 579 | Thermoplastic Paste Gold | Direct Screen-Printing | [8 empty] | N/A
PBG 052115 TH | 580 | Thermoplastic Paste Gold | Direct Screen-Printing | [8 empty] | N/A
PBG 052205 TH 12% | 581 | Thermoplastic Paste Gold | Direct Screen-Printing | [8 empty] | N/A
BLG 16310 16P | 582 | Burnish Liquid Gold
BLG 17100 30P | 585 | Burnish Liquid Gold
BLG 16307 16P GARMVOLGYI | 586 | Burnish Liquid Gold
BLG 17200 28P | 587 | Burnish Liquid Gold
PLU P-200-I | 589 | Paste Luster Gold
PBG 05100 | 592 | Paste Bright Gold | [9 empty] | TH 500
PBG 052080 TH | 597 | Thermoplastic Paste Gold | Direct Screen-Printing | [8 empty] | N/A
LLG 1263 | 612 | Liquid Luster Gold | Brush
LLG R-01239 | 613 | Liquid Luster Gold | Brush
LLG 1160 | 616 | Liquid Luster Gold | Brush
LLG 1161 | 617 | Liquid Luster Gold | Brush
LLG 1162 | 618 | Liquid Luster Gold | Brush
PLG P 2116 | 623 | Paste Luster Gold | Decals or Direct Screen-Printing
D 86 | 626 | Solvent
DIL TL | 630 | Solvent
PBG 052090 TH | 632 | Thermoplastic Paste Gold | Direct Screen-Printing | [8 empty] | N/A
LBG 03125R 8P | 633 | Liquid Bright Gold | Brush |  | bright
LBP 070005 | 634 | Liquid Bright Platinum | Brush |  | bright |  |  |  | 12 months |  |  | D75
PBG 062130 | 635 | Paste Bright Gold | [9 empty] | D75
LBG 03132 6P | 636 | Liquid Bright Gold | Brush |  | bright | [6 empty] | D75
PLU P-850 | 637 | [10 empty] | D75
PLG P-852 | 640 | [10 empty] | D75
PBP 092025 | 642 | Paste Bright Platinum | [9 empty] | D75
D 76 | 643
LBG 03132 8P | 644 | Liquid Bright Gold | Brush |  | bright
PBP 082005 TH | 651 | Thermoplastic Paste Platinum
LBP 07161 | 652 | Liquid Bright Platinum | Brush |  | bright |  |  |  | 12 months |  |  | D75
Au TNM 20% (DMM) | 666 | [10 empty] | D75
Ag TNM 20% (DMM) | 668 | [10 empty] | D75
PBG 061028M | 669 | Paste Bright Gold | Decals or Direct Screen-Printing | [8 empty] | D75
LBG 03150-I | 670 | Liquid Bright Gold | Brush |  | bright | [6 empty] | D75
LBG 03132 3P | 683 | Liquid Bright Gold | Brush |  | bright | [6 empty] | D75
LBG 554 | 685 | Liquid Bright Gold | Brush |  | bright
PBG 05101 | 691 | Paste Bright Gold | [9 empty] | TH 500
LBP 07190 | 692 | Liquid Bright Platinum | Brush | Porcelain, Tiles and Bone China | bright | white platinum | 0.010-0.035 | Medium | 12 months | Brown | Not necessary | D75 | 5 | 770-860
LBG 032005 | 697 | Liquid Bright Gold | Brush |  | bright
PLU P-501 | 698 | Paste Luster
PBP 092002B | 699 | Paste Bright Platinum
PBP 09194/P | 707 | Paste Bright Platinum | [6 empty] | 6 months | Dark Brown |  | TH 500
PBG 052135 TH | 713 | Thermoplastic Paste Gold | Direct Screen-Printing | [8 empty] | N/A
LIBRE | 714
PBG 061004R | 716 | Paste Bright Gold | [9 empty] | TH 500
PBG 052095 TH | 759 | Thermoplastic Paste Gold | Direct Screen-Printing | [8 empty] | N/A
LLG 1298E | 761 | Liquid Luster Gold | Brush
PBG 061038 | 762 | Paste Bright Gold | Decals or Direct Screen-Printing | Porcelain, Tiles and Bone China | bright | lemon-yellow golden | 1.50-3.50 | Medium | 6 months | Brown | Not necessary | TH 500 | 10 | 770-860
LBP 072006 | 763 | Liquid Bright Platinum | Brush |  | bright |  |  |  | 12 months |  |  | D75
BBG 042120 | 767 | Banding Bright Gold | Tampography |  | bright | [6 empty] | D75
LBG 1206 4P | 768 | Liquid Bright Gold | Brush |  | bright | [6 empty] | D75
PBG 052140 TH | 776 | Thermoplastic Paste Gold | Direct Screen-Printing |  | bright | [6 empty] | N/A
PBP 09195 | 777 | Paste Bright Platinum | Decals or Direct Screen-Printing | Porcelain and Tiles | bright | white platinum | 1.50-3.50 | Medium | 6 months | Dark Brown | Not necessary | D75 | 10 | 770-860
LBP 07189H | 778 | Liquid Bright Platinum | Brush | Porcelain, Tiles and Bone China | bright | platinum | 0.015-0.035 | Medium | 12 months | Brown | Not necessary | D75 | 5 | 770-860
LBG 032015A 8P | 779 | Liquid Bright Gold | Brush |  | bright
LBG 032006 | 783 | Liquid Bright Gold | Brush |  | bright
BLG 16920 20P | 784 | Burnish Liquid Gold | Brush | Porcelain, Tiles and Bone China | matt
LBG 031009 | 785 | Liquid Bright Gold | Brush |  | bright
BLG 16500 20P | 787 | Burnish Liquid Gold | Brush | Porcelain, Tiles and Bone China | matt
LBG 55V | 791 | Liquid Bright Gold | Brush |  | bright
LBP 071095 | 794 | Liquid Bright Platinum | Brush |  | bright |  |  |  | 12 months |  |  | D75
LBG 032020V 10P | 797 | Liquid Bright Gold | Brush |  | bright
LMC ME 00052 BLUE | 798
PBG 062030 8P | 801 | Paste Bright Gold | [9 empty] | TH 500
PBG 061001 | 103 | Paste Bright Gold | Direct Screen-Printing | Tiles | bright | reddish golden | 2,00 - 3,00 | Medium | 6 months | Brown | Not necessary | TH 500 | 5 | 770-860

## Sheet2
familia_producto | metodo_aplicacion | sustrato_aplicacion | bright_matt | tono_color_cocido | viscosidad | consistencia | shelf_life | color_crudo | frase_dilucion | disolvente_recomendado | dilucion_maxima | temperatura_coccion | Frases resistencia Microondas
Liquid Bright Gold | Brush | Porcelain and Tiles | bright | lemon-yellow golden |  | Low | 6 months | Brown | Not necessary | TH 666 | 5 | 580-620 | This film is microwave oven resistant (it will not present conductivity when heated in a microwave oven).
Paste Bright Gold | Brush or Spray | Porcelain, Tiles and Bone China | matt | yellow golden |  | Low-Medium | 12 months | Dark Brown | Recommended 10% dilution | TH 500 | 10 | 770-860
Inglaze Liquid Gold | Brush or Steel-wheel | Tiles |  | reddish golden |  | Medium |  | Red | Recommended 20% dilution | D73 | 20 | 770-1200
Liquid Bright Platinum | Direct Screen-Printing | Porcelain, Tiles or Glass |  | dark golden |  | Medium-High |  |  | Recommended 30% dilution | D74 | 30
Paste Bright Platinum | Decals or Direct Screen-Printing | Glass |  | copper |  | High |  |  |  | D75 | 50
Burnish Liquid Gold | Direct-Printing on heated Screen |  |  | dark greyish platinum | [5 empty] | D86
Burnish Paste Gold | Neoprene Banding |  |  | greyish platinum | [5 empty] | D95
Solvent | Tampography |  |  | platinum
Paste Luster Gold | Ink-jet Printing |  |  | white platinum
Thermoplastic Paste Gold
Thermoplastic Paste Copper
Thermoplastic Paste Platinum
Liquid Luster Gold
Liquid Luster
Paste Luster
Banding Bright Gold
Banding Bright Platinum